## Sheet1
Site | Sediment | Metal treatment | Respiration (mg/L/hr) | Peak T | Tensile loss (%)
ST | LB | Ref | 1.075404 | 14.1 | 0.800763
ST | LB | Ref | 1.33571 | 20.7 | 0.7075032
ST | LB | Ref | 1.193826 | 20.8 | 0.7060902
ST | LB | Low | 1.320402 | 18.3 | 0.7414159
ST | LB | Low | 1.903935 | 17.7 | 0.749894
ST | LB | Low | 1.554332 | 18.4 | 0.7400028
ST | LB | Med | 0.815515 | 23.6 | 0.6665254
ST | LB | Med | 1.213664 | 28.7 | 0.5944609
ST | LB | Med | 1.003631 | 23.8 | 0.6636993
ST | LB | High | 1.81393 | 39 | 0.448919
ST | LB | High | 1.046488 | 33.2 | 0.5308747
ST | LB | High | 0.9574775 | 42.2 | 0.4037021
ST | HB | Ref | 1.422392 | 15.6 | 0.7795676
ST | HB | Ref | 1.414346 | 19.5 | 0.7244595
ST | HB | Ref | 1.661572 | 19.8 | 0.7202204
ST | HB | Low | 1.385833 | 24.3 | 0.6566342
ST | HB | Low | 1.226488 | 19.7 | 0.7216335
ST | HB | Low | 1.432203 | 20.8 | 0.7060902
ST | HB | Med | 1.619216 | 19.8 | 0.7202204
ST | HB | Med | 1.453419 | 19.8 | 0.7202204
ST | HB | Med | 1.479822 | 18.5 | 0.7385898
ST | HB | High | 1.291316 | 22.7 | 0.6792426
ST | HB | High | 1.538754 | 18 | 0.7456549
ST | HB | High | 1.463949 | 16.9 | 0.7611982
BP | LB | Ref | 1.222321 | 22.6 | 0.6806556
BP | LB | Ref | 0.9216627 | 25.3 | 0.6425039
BP | LB | Ref | 1.137985 | 27 | 0.6184824
BP | LB | Low | 0.6915564 | 20.1 | 0.7159813
BP | LB | Low | 0.7500539 | 23.2 | 0.6721775
BP | LB | Low | 0.8981781 | 20.8 | 0.7060902
BP | LB | Med | 0.66389 | 26.5 | 0.6255475
BP | LB | Med | 0.5927147 | 26.8 | 0.6213085
BP | LB | Med | 0.57868 | 28.2 | 0.6015261
BP | LB | High | 0.6855202 | 30.5 | 0.5690264
BP | LB | High | 0.5439152 | 30.8 | 0.5647873
BP | LB | High | 0.4185405 | 37.6 | 0.4687014
BP | HB | Ref | 1.20074 | 17.7 | 0.749894
BP | HB | Ref | 1.145218 | 17.2 | 0.7569592
BP | HB | Ref | 1.129652 | 21.9 | 0.6905468
BP | HB | Low | 0.8523467 | 17.9 | 0.747068
BP | HB | Low | 1.195617 | 16.9 | 0.7611982
BP | HB | Low | 1.226336 | 22.2 | 0.6863078
BP | HB | Med | 0.9341714 | 25.5 | 0.6396778
BP | HB | Med | 0.912147 | 24.6 | 0.6523951
BP | HB | Med | 0.882985 | 28.3 | 0.600113
BP | HB | High | 1.11979 | 24.7 | 0.6509821
BP | HB | High | 0.8419323 | 20.8 | 0.7060902
BP | HB | High | 0.8815896 | 14.7 | 0.7922849